## LaB6
LaB6	4.15695	E (keV)	8.0425476715527	12.5252525252525	12.4	64.3684032119833
		lambda(A)	1.5418	0.99	1	0.1926411	0.3738
“h2+k2+l2”			2theta(Cu)	2theta
1			21.3746	13.6778	13.8166	2.6554	5.1539
2			30.4089	19.3898	19.5875	3.7557	7.2911
3			37.4718	23.8052	24.0492	4.6002	8.9328
4			43.5419	27.5554	27.8393	5.3123	10.3182
5			48.9978	30.8844	31.2042	5.9399	11.5400
6			54.0339	33.9171	34.2702	6.5074	12.6458
7	***********		58.7667	36.7277	37.1121	7.0294
8			63.2729	39.3644	39.7787	7.5154
9			67.6069	41.8607	42.3038	7.9720
10			71.8095	44.2411	44.7120	8.4040
11			75.9130	46.5240	47.0220	8.8150
12			79.9439	48.7236	49.2483	9.2078
13			83.9250	50.8515	51.4023	9.5846
14			87.8768	52.9168	53.4936	9.9473
15	***********		91.8185	54.9273	55.5298	10.2974
16			95.7689	56.8895	57.5174	10.6361
17			99.7470	58.8087	59.4621	10.9644
18			103.7733	60.6898	61.3686	11.2833
19			107.8703	62.5368	63.2410	11.5935
20			112.0642	64.3533	65.0831	11.8958
21			116.3867	66.1426	66.8980	12.1906
22			120.8779	67.9075	68.6887	12.4786
23	***********		125.5908	69.6507	70.4579	12.7602
24			130.6000	71.3743	72.2078	13.0359
25			136.0179	73.0807	73.9408	13.3059
26			142.0306	74.7717	75.6588	13.5706
27			148.9949	76.4492	77.3638	13.8304
28	***********		157.8050	78.1150	79.0574	14.0854
29			174.0905	79.7706	80.7414	14.3360
30			#VALUE!	81.4177	82.4174	14.5824
31	***********		#VALUE!	83.0576	84.0868	14.8248
32			#VALUE!	84.6918	85.7513	15.0634
33			#VALUE!	86.3218	87.4121	15.2984
34			#VALUE!	87.9487	89.0708	15.5298
35			#VALUE!	89.5740	90.7287	15.7580
36			#VALUE!	91.1989	92.3872	15.9830
37			#VALUE!	92.8248	94.0477	16.2049
38			#VALUE!	94.4530	95.7117	16.4239
39	***********		#VALUE!	96.0848	97.3804	16.6401
40			#VALUE!	97.7216	99.0555	16.8536
41			#VALUE!	99.3647	100.7385	17.0646
42			#VALUE!	101.0157	102.4309	17.2730
43			#VALUE!	102.6759	104.1343	17.4790
44			#VALUE!	104.3471	105.8507	17.6827
45			#VALUE!	106.0308	107.5817	17.8841
46			#VALUE!	107.7289	109.3295	18.0834
47	***********		#VALUE!	109.4432	111.0962	18.2806
48			#VALUE!	111.1759	112.8842	18.4757
49			#VALUE!	112.9290	114.6961	18.6689
50			#VALUE!	114.7052	116.5347	18.8601
51			#VALUE!	116.5071	118.4033	19.0495
52			#VALUE!	118.3377	120.3054	19.2371
53			#VALUE!	120.2004	122.2452	19.4230
54			#VALUE!	122.0991	124.2274	19.6072
55	***********		#VALUE!	124.0381	126.2574	19.7897
56			#VALUE!	126.0225	128.3416	19.9706
57			#VALUE!	128.0583	130.4876	20.1500
58			#VALUE!	130.1523	132.7046	20.3278
59			#VALUE!	132.3130	135.0037	20.5042
60	***********		#VALUE!	134.5507	137.3992	20.6791
61			#VALUE!	136.8779	139.9090	20.8526
62			#VALUE!	139.3108	142.5569	21.0248
63			#VALUE!	141.8704	145.3754	21.1956
64			#VALUE!	144.5849	148.4109	21.3651
65			#VALUE!	147.4939	151.7344	21.5334
66			#VALUE!	150.6560	155.4634	21.7004
67			#VALUE!	154.1650	159.8229	21.8662
68			#VALUE!	158.1885	165.3675	22.0308
69			#VALUE!	163.0915	175.2055	22.1942
70			#VALUE!	170.1067	#VALUE!	22.3565
71			#VALUE!	#VALUE!	#VALUE!	22.5177
72			#VALUE!	#VALUE!		22.6778
73			#VALUE!	#VALUE!		22.8369
74			#VALUE!	#VALUE!		22.9949
75			#VALUE!	#VALUE!		23.1519
76			#VALUE!	#VALUE!		23.3079
77			#VALUE!	#VALUE!		23.4629
78			#VALUE!	#VALUE!		23.6169
79			#VALUE!	#VALUE!		23.7700
80			#VALUE!	#VALUE!		23.9222
81			#VALUE!	#VALUE!		24.0735
82			#VALUE!	#VALUE!		24.2238
83			#VALUE!	#VALUE!		24.3734
84			#VALUE!	#VALUE!		24.5220
85			#VALUE!	#VALUE!		24.6698
86			#VALUE!	#VALUE!		24.8168
87			#VALUE!	#VALUE!		24.9630
88			#VALUE!	#VALUE!		25.1084
89			#VALUE!	#VALUE!		25.2530
90			#VALUE!	#VALUE!		25.3968
91			#VALUE!	#VALUE!		25.5399
92			#VALUE!	#VALUE!		25.6822
93			#VALUE!	#VALUE!		25.8238
94			#VALUE!	#VALUE!		25.9647
95			#VALUE!	#VALUE!		26.1049
96			#VALUE!	#VALUE!		26.2443
97			#VALUE!	#VALUE!		26.3831
98			#VALUE!	#VALUE!		26.5212
99			#VALUE!	#VALUE!		26.6587
100			#VALUE!	#VALUE!		26.7955

## Si
Si	5.43071	E (keV)					17
		lambda(A)	1.5418	0.99	1	0.1926411	0.7294117647059
“h2+k2+l2”			2theta(Cu)	2theta	2theta	2theta	2theta
1	***********		16.3216	10.4593	10.5653	2.0325	7.7013
2	***********		23.1617	14.8124	14.9629	2.8746	10.8996
3	8		28.4663	18.1670	18.3521	3.5208	13.3593
4	***********		32.9867	21.0071	21.2218	4.0657	15.4377
5	***********		37.0132	23.5201	23.7612	4.5458	17.2731
6	***********		40.6946	25.8020	26.0672	4.9800	18.9362
7	***********		44.1190	27.9095	28.1972	5.3793	20.4692
8	12		47.3441	29.8799	30.1888	5.7510	21.8993
9	***********		50.4097	31.7387	32.0679	6.1002	23.2457
10	***********		53.3452	33.5048	33.8534	6.4305	24.5222
11	24		56.1727	35.1922	35.5594	6.7447	25.7391
12	***********		58.9095	36.8118	37.1972	7.0450	26.9046
13	***********		61.5696	38.3725	38.7755	7.3330	28.0252
14	***********		64.1644	39.8812	40.3014	7.6102	29.1060
15	***********		66.7035	41.3438	41.7808	7.8778	30.1514
16	6		69.1950	42.7651	43.2187	8.1365	31.1649
17	***********		71.6460	44.1493	44.6191	8.3874	32.1496
18	***********		74.0626	45.4998	45.9856	8.6310	33.1081
19	24		76.4504	46.8198	47.3214	8.8680	34.0426
20	***********		78.8145	48.1118	48.6290	9.0988	34.9551
21	***********		81.1595	49.3782	49.9109	9.3240	35.8472
22	***********		83.4896	50.6210	51.1690	9.5440	36.7205
23	***********		85.8089	51.8421	52.4053	9.7590	37.5763
24	24		88.1214	53.0430	53.6214	9.9694	38.4158
25			90.4308	54.2253	54.8187	10.1755	39.2401
26			92.7409	55.3903	55.9987	10.3776	40.0501
27			95.0554	56.5391	57.1625	10.5758	40.8467
28			97.3783	57.6730	58.3112	10.7704	41.6307
29			99.7135	58.7928	59.4459	10.9617	42.4028
30			102.065031081926	59.8994	60.5675	11.1496	43.1637
31			104.437424023784	60.9939	61.6768	11.3345	43.9139
32			106.8353995779	62.0768	62.7747	11.5165	44.6541
33			109.26415881903	63.1490	63.8618	11.6957	45.3847
34			111.729473431099	64.2112	64.9389	11.8722	46.1063
35			114.23784308188	65.2639	66.0066	12.0462	46.8192
36			116.796698841964	66.3078	67.0656	12.2177	47.5239
37			119.414672306496	67.3434	68.1163	12.3869	48.2207
38			122.101960366105	68.3713	69.1593	12.5538	48.9100
39			124.870832723172	69.3918	70.1952	12.7186	49.5922
40			127.736358929648	70.4056	71.2243	12.8813	50.2675
41			130.717485413179	71.4131	72.2472	13.0420	50.9363
42			133.838695339776	72.4146	73.2643	13.2008	51.5988
43			137.132692236156	73.4106	74.2760	13.3577	52.2553
44			140.645005797464	74.4015	75.2827	13.5129	52.9060
45			144.442530059553	75.3876	76.2847	13.6663	53.5512
46			148.631088109087	76.3693	77.2825	13.8181	54.1911
47			153.39742229609	77.3469	78.2764	13.9682	54.8258
48			159.137026706851	78.3209	79.2667	14.1167	55.4556
49			167.093418227542	79.2914	80.2538	14.2638	56.0807
50			#VALUE!	80.2588	81.2380	14.4094	56.7013
51			#VALUE!	81.2234	82.2196	14.5535	57.3174
52			#VALUE!	82.1855	83.1989	14.6963	57.9293
53			#VALUE!	83.1454	84.1762	14.8377	58.5372
54			#VALUE!	84.1033	85.1518	14.9778	59.1412
55			#VALUE!	85.0597	86.1260	15.1167	59.7413
56			#VALUE!	86.0146	87.0990	15.2543	60.3378
57			#VALUE!	86.9684	88.0713	15.3907	60.9308
58			#VALUE!	87.9214	89.0430	15.5260	61.5204
59			#VALUE!	88.8738	90.0144	15.6601	62.1068
60			#VALUE!	89.8259	90.9858	15.7931	62.6900
61			#VALUE!	90.7780	91.9575	15.9250	63.2701
62			#VALUE!	91.7302	92.9297	16.0558	63.8473
63			#VALUE!	92.6830	93.9028	16.1857	64.4216
64			#VALUE!	93.6365	94.8770	16.3145	64.9932
65			#VALUE!	94.5910	95.8527	16.4423	65.5622
66			#VALUE!	95.5467	96.8300	16.5692	66.1286
67			#VALUE!	96.5041	97.8094	16.6951	66.6925
68			#VALUE!	97.4632	98.7910	16.8202	67.2540
69			#VALUE!	98.4245	99.7753	16.9443	67.8133
70			#VALUE!	99.3881	100.7625	17.0675	68.3703
71			#VALUE!	100.3545	101.7529	17.1899	68.9252
72			#VALUE!	101.3238		17.3115	69.4780
73			#VALUE!	102.2965		17.4322	70.0289
74			#VALUE!	103.2727		17.5522	70.5778
75			#VALUE!	104.2529		17.6713	71.1249
76			#VALUE!	105.2373		17.7897	71.6702
77			#VALUE!	106.2264		17.9073	72.2138
78			#VALUE!	107.2205		18.0241	72.7557
79			#VALUE!	108.2200		18.1403	73.2960
80			#VALUE!	109.2252		18.2557	73.8348
81			#VALUE!	110.2366		18.3704	74.3722
82			#VALUE!	111.2547		18.4845	74.9081
83			#VALUE!	112.2798		18.5978	75.4427
84			#VALUE!	113.3125		18.7105	75.9761
85			#VALUE!	114.3533		18.8226	76.5081
86			#VALUE!	115.4027		18.9340	77.0390
87			#VALUE!	116.4614		19.0448	77.5688
88			#VALUE!	117.5298		19.1549	78.0975
89			#VALUE!	118.6088		19.2645	78.6251
90			#VALUE!	119.6989		19.3735	79.1518
91			#VALUE!	120.8010		19.4818	79.6775
92			#VALUE!	121.9159		19.5896	80.2024
93			#VALUE!	123.0445		19.6969	80.7265
94			#VALUE!	124.1877		19.8035	81.2497
95			#VALUE!	125.3467		19.9097	81.7722
96			#VALUE!	126.5225		20.0153	82.2941
97			#VALUE!	127.7165		20.1203	82.8153
98			#VALUE!	128.9300		20.2248	83.3359
99			#VALUE!	130.1647		20.3289	83.8559
100			#VALUE!	131.4222		20.4324	84.3755

## AgBe
AgBe	58.38	E (keV)		10	12	12.1295118849653
		lambda(A)	0.931	1.24	1.0333	1.0223	1.0330
“h2+k2+l2”			2theta	2theta	2theta	2theta
1			0.9137	1.2170	1.0142	1.0033	1.0138
2			1.2922	1.7211	1.4343	1.4189	1.4338
3			1.5826	2.1080	1.7566	1.7379	1.7560
4			1.8275	2.4341	2.0284	2.0067	2.0277
5			2.0432	2.7215	2.2678	2.2436	2.2671
6			2.2383	2.9813	2.4843	2.4578	2.4835
7			2.4176	3.2202	2.6834	2.6548	2.6825
8			2.5846	3.4426	2.8687	2.8381	2.8678
9			2.7414	3.6515	3.0428	3.0103	3.0418
10			2.8897	3.8491	3.2074	3.1732	3.2064
11			3.0308	4.0371	3.3640	3.3281	3.3629
12			3.1656	4.2167	3.5136	3.4761	3.5125
13			3.2949	4.3889	3.6572	3.6181	3.6560
14			3.4193	4.5547	3.7953	3.7547	3.7940
15			3.5393	4.7146	3.9285	3.8866	3.9273
16			3.6555	4.8693	4.0574	4.0141	4.0561
17			3.7680	5.0193	4.1823	4.1377	4.1810
18			3.8773	5.1649	4.3037	4.2577	4.3023
19			3.9836	5.3065	4.4216	4.3744	4.4202
20			4.0871	5.4445	4.5366	4.4881	4.5351
21			4.1881	5.5791	4.6487	4.5990	4.6472
22			4.2867	5.7105	4.7581	4.7073	4.7566
23			4.3831	5.8389	4.8651	4.8131	4.8635
24			4.4774	5.9646	4.9698	4.9167	4.9682
25			4.5698	6.0877	5.0724	5.0182	5.0707
26			4.6603	6.2084	5.1729	5.1176	5.1712
27			4.7491	6.3268	5.2715	5.2152	5.2698
28			4.8363	6.4430	5.3683	5.3109	5.3666

## CrOx
chromium oxide	58.38	E (keV)		10	12	12.1295118849653
		lambda(A)	0.931	1.24	1.0333	1.0223	1.0330	1.07188
d			2theta	2theta	2theta	2theta
3,645			0.0146343953009	0.0194915684331	0.0162429736704	0.0160695406278	0.0162377340014	0.0168488889892
2,672			0.0199634621993	0.0265893589947	0.0221577991015	0.0219212109856	0.0221506514243	0.0229843564956
2,487			0.0214484805139	0.0285672566675	0.0238060471476	0.0235518599954	0.0237983677774	0.0246940895134
2,181			0.0244577584281	0.0325753175393	0.0271460978377	0.0268562475619	0.0271373410317	0.0281587348751
1,819			0.0293251079213	0.0390581462187	0.0325484549897	0.0322009214772	0.0325379554878	0.0337626173903
1,676			0.0318271905803	0.0423906731603	0.0353255607207	0.0349483748832	0.0353141653782	0.0366433181331
1,467			0.0363615348479	0.048429971855	0.040358309512	0.0399273868994	0.040345290702	0.0418638047107
1,433			0.037224264944	0.0495790431352	0.0413158688855	0.0408747220086	0.0413025411853	0.0428570841425